## Hoja1
PROPIEDAD | MÓDULO [GPa] | RESISTENCIA [MPa] | POISSON
TRACCIÓN 0 | 158.5 | 2223.1 | 0.316
COMPRESIÓN 0 | 140.9 | 1417.9 | 0.356
TRACCIÓN 90 | 8.9 | 46.3 | NA
COMPRESIÓN 90 | 9.712 | 254.7 | NA
CORTANTE | 4.7 | 88 | NA